## Table S1. Chrome electroplating
PFAS category | Chemical name | Abbreviation | Structural or molecular formula | Chemical specification | CAS number | Use type | Product/trade names | Product type | Product function | Notes | Citations
Fluorotelomer-based substances | 6:4 Fluorotelomer sulfonic acid | 6:4 FTS | C10H9F13O3S | --- | 741190-96-5 | Current | --- | Fluorinated surfactant | Wetting agent/fume suppressant | Found in WA/FS currently used by a chrome plating facility in MI; product name is not stated | MI EGLE, 2020
Polymers | Fluorinated (meth)acrylate polymers | --- | --- | --- | --- | Historical | --- | Fluorinated surfactant | Wetting agent/fume suppressant |  | Glüge et al., 2020
Perfluoroalkane sulfonyl fluoride (PASF)-based substances | N-Alkyl perfluoroalkane sulfonamides | N-alkyl FASAs | CnF2n+1SO2NH(R), R = CmH2m+1 | n=4; m=1; m=2; m=4 | --- | Historical | --- | Fluorinated surfactant | Wetting agent/fume suppressant |  | Glüge et al., 2020; ITRC, 2020
Perfluoroalkane sulfonyl fluoride (PASF)-based substances | 1-Alkanesulfonamide, N,N-bis(2,3-dihydroxypropyl)-perfluoro- | --- | CnF2n+1SO2N[CH2CH(OH)CH2OH]2 | n=6; n=8 | 118675-71-1; 74064-42-9 | Patent | --- | Fluorinated surfactant | Wetting agent/fume suppressant |  | Glüge et al., 2020
Perfluoroalkane carbonyl fluoride (PACF)-based substances | Alkanamide, N,N-bis(2,3-dihydroxypropyl)-perfluoro- | --- | CnF2n+1C(O)N[CH2CH(OH)CH2OH]2 | n=6; n=8 | 118675-72-2; 118675-73-3 | Patent | --- | Fluorinated surfactant | Wetting agent/fume suppressant |  | Glüge et al., 2020
Perfluoroalkane sulfonyl fluoride (PASF)-based substances | 1-Alkanesulfonamide, N,N′-[phosphinicobis(oxy-2,1-ethanediyl)]bis[perfluoro-N-methyl-] | --- | [CnF2n+1SO2N(CH3)CH2CH2O]2P(O)OH | n=4 | 120945-47-3 | Historical | --- | Fluorinated surfactant | Wetting agent/fume suppressant |  | Lassen et al., 2017; Glüge et al., 2020
Perfluoroalkyl acids (PFAAs) | Perfluoroalkyl phosphinic acids | PFPIA | CnF2n+1P(CmF2m+1)(OH)=O | n/m=3/3; n/m=4/4; n/m=6/6 | 1481-60-3; 52299-25-9; 40143-77-9 | Patent | --- | Fluorinated surfactant | Wetting agent/fume suppressant |  | Glüge et al., 2020
Perfluorosulfonic acids (PFSAs) | Perfluorooctane sulfonic acid | PFOS | C8HF17O3S | --- | 1763-23-1 | Historical | Benchbrite CR; Clepo Chrome; HCA - 6.2; HCA - 4 | Fluorinated surfactant | Wetting agent/fume suppressant | Commonly used in its salt form | Glüge et al., 2020; Gaines et al., 2022; HRP, 2022
Perfluoroalkane carbonyl fluoride (PACF)-based substances | Alkanamide, perfluoro- | --- | --- | n=6; n=8 | 2358-22-7; 82854-34-0 | Patent | --- | Fluorinated surfactant | Wetting agent/fume suppressant |  | Glüge et al., 2020
Perfluorosulfonic acids (PFSAs) | Tetraethylammonium perfluorobutanesulfonate; tetraethylammonium perfluorobutanesulfonate | PFBS | C12H19F9NO3S | --- | 25628-08-4 | Historical | Bayowet FT 248 | Fluorinated surfactant | Wetting agent/fume suppressant | Spray mist inhibitor; not indicated whether used for hard or decorative plating | Lassen et al., 2017; EPA, 2022 (DTXSID30880236)
Fluorotelomer-based substances | (n:2) Fluorotelomer sulfonic acids | 6:2 FTSA | CnF2n+1 H2CH2SO3H | n=6 | 27619-97-2 | Current | Fumetrol 21; Fumetrol 21 LF2 | Fluorinated surfactant | Wetting agent/fume suppressant | SDSs provided by Douglas Corp in 2020; used as wetting agents in chrome plating baths as of 2020; 6:2 FTS and 6:2 FTSA used interchangeably | Glüge et al., 2020; Atotech, 2018; Atotech, 2020; EPA, 2022 (DTXSID6067331)
Perfluorosulfonic acids (PFSAs) | Potassium perfluorooctane sulfonate | K-PFOS | C8F17KO3S | --- | 2795-39-3 | Historical | FC 95 | Fluorinated surfactant | Wetting agent/fume suppressant |  | Gaines, 2022; NLM, 2022b; CAS, 2019 (JP54076443); Glüge et al., 2020; Paulson et al., 2004
Perfluoroalkyl acids (PFAAs) | Ammonium perfluoroalkane sulfonate | PFSA | NH4+ CnF2n+1SO3‒ | n=8; n=9 | 29081-56-9; 17202-41-4 | Historical | --- | Fluorinated surfactant | Wetting agent/fume suppressant |  | Knepper & Lange, 2012; Glüge et al., 2020
Perfluorosulfonic acids (PFSAs) | Lithium perfluorooctane sulfonate | Li-PFOS | C8F17LiO3S | --- | 29457-72-5 | Historical | --- | Fluorinated surfactant | Wetting agent/fume suppressant | Wetting agent for plastic agent; mist suppressant in hard chrome plating | Gaines, 2022; EPA, 2022 (DTXSID2032421); Kissa, 2001; Glüge et al., 2020
Perfluoroalkyl acids (PFAAs) | Ammonium perfluoroalkyl carboxylate | PFCA | NH4+CnF2n+1COO‒ | n=7, n=8 | 3825-26-1; 4149-60-4 | Historical | --- | Fluorinated surfactant | Wetting agent/fume suppressant |  | Knepper & Lange, 2012; Glüge et al., 2020; AECOM, 2021
Perfluoroalkane sulfonyl fluoride (PASF)-based substances | Perfluoroalkane sulfonamides | PFCA | CnF2n+1SO2NH2 | n=6, n=8 | 41997-13-1; 754-91-6 | Patent | --- | Fluorinated surfactant | Wetting agent/fume suppressant |  | Glüge et al., 2020
Perfluoroalkyl acids (PFAAs) | Triethylammonium perfluoroalkane sulfonate | PFSA | N+(C2H5)3 CnF2n+1SO3‒ | n=8 | 54439-46-2 | Patent | --- | Fluorinated surfactant | Wetting agent/fume suppressant |  | Glüge et al., 2020
Perfluorosulfonic acids (PFSAs) | Tetraethylammonium perfluorooctane sulfonate; tetraethylammonium heptadecafluorooctanesulfonate | NH4-PFOS | C16H20F17NO3S | --- | 56773-42-3 | Historical | Fluorotenside-248; SurTec 960; FC-248; FT-248m; Fumetrol 140; Bayowet FT 248 | Fluorinated surfactant | Wetting agent/fume suppressant |  | Cheremisinoff, 2017; Gaines, 2022; EPA, 2022 (DTXSID5069128); Lassen et al., 2017; NCBI, 2022; Glüge et al., 2020
Fluorotelomer-based substances | Potassium (n:2) fluorotelomer sulfonate | 6:2 FTS-K | K+ CnF2n+1CH2CH2SO3‒ | n=6 | 59587-38-1 | Historical | --- | Fluorinated surfactant | Wetting agent/fume suppressant | This is the potassium salt of 6:2 FTS | Knepper & Lange, 2012; Glüge et al., 2020; AECOM, 2021; EPA, 2022 (DTXSID50880511)
Fluorotelomer-based substances | Ammonium perfluorohexyl ethyl sulfonate | 6:2 FTS-NH4 | C8H8F13NO3S | --- | 59587-39-2 | Historical | --- | Fluorinated surfactant | Wetting agent/fume suppressant | This is the ammonium salt of 6:2 FTS | Paulson et al., 2004; EPA, 2022 (DTXSID10880512)
--- | Poly(oxy-1,2-ethanediyl), alpha-hydro-omega-hydroxy-, ether with alpha-fluoro-omega-(2-hydroxyethyl)poly(difluoromethylene) (1:1) | --- | (C2H4O)x(CF2)yC2H5FO | --- | 65545-80-4 | Historical | Zonyl FSN | Fluorinated surfactant | Wetting agent/fume suppressant; dispersion product | Creates foam to suppress acid mists and to reduce bath material drag. Detailed chemistry is not available, although it has been phased out due to regulations on PFOS and PFOA, providing some indication as to its chemistry. | Gaines, 2022; Sigma-Aldrich, 2022; ChemPoint, 2022; EPA, 2022 (DTXSID6049727)
Cyclic PFAS | Potassium perfluoroethyl cyclohexyl sulfonate | PFECHS-K | C8F15KO3S | --- | 67584-42-3 | Historical | --- | Fluorinated surfactant | Wetting agent/fume suppressant |  | Paulson et al., 2004; EPA, 2022 (DTXSID40880565); NLM, 2022c
Perfluoropolyether (PFPE) -based substances | Ethanesulfonic acid, 1,1,2,2-tetrafluoro-2-[(perfluoroalkyl)oxy]-, potassium salt (1:1) | --- | C8F17KO4S | --- | 68136-88-9 | Historical | F-53 | Fluorinated surfactant | Wetting agent/fume suppressant |  | Glüge et al., 2020; He et al., 2022
Perfluoroalkyl acids (PFAAs) | Diethanolamine perfluoroalkane sulfonate | --- | N+H2(C2H4OH)2 CnF2n+1SO3‒ | n=8 | 70225-14-8 | Historical | --- | Fluorinated surfactant | Wetting agent/fume suppressant |  | Glüge et al., 2020
Perfluoropolyether (PFPE) -based substances | Potassium 9-chlorohexadecafluoro-3-oxanonane-1-sulfonate | Cl-PFESAs | C8ClF16KO4S | --- | 73606-19-6 | Current | F-53B | Fluorinated surfactant | Wetting agent/fume suppresssant | Used as a mist suppressant since the 1970s only in China | Glüge et al., 2020; He et al., 2022; EPA, 2022 (DTXSID60881236)
Perfluoropolyether (PFPE) -based substances | Ethanesulfonic acid, 2-[(ω-chloro-perfluoroalkyl)oxy]-1,1,2,2-tetrafluoro-, potassium salt (1:1) | 8:2 Fl-PFAES | C10ClF20KO4S | --- | 83329-89-9 | Current | --- | Fluorinated surfactant | Wetting agent/fume suppressant |  | Glüge et al., 2020
Perfluoroalkane sulfonic acids (PFSAs) | Perfluorohexanesulfonic acid | PFHxS | C6HF13OS | --- | 355-46-4 | Patent | --- | Fluorinated surfactant | Wetting agent | Used in chromo-sulfuric acid baths to condition plastic parts prior to etching and plating | Gaines, 2022; EPA, 2022(DTXSID7040150)
Note on L23: [Threaded comment] Your version of Excel allows you to read this threaded comment; however, any edits to it will get removed if the file is opened in a newer version of Excel. Learn more: https://go.microsoft.com/fwlink/?linkid=870924 Comment: Does this spreadsheet include plating on plastic? Or just plating on metal?

## Table S2. Non-chromium plating
PFAS category | Chemical name | Abbreviation | Structural formula | Chemical specification | CAS number | Use type | Product/trade names | Product type | Product function | Notes | Citations
--- | 1-Propanaminium, N-(2-hydroxyethyl)-3-[(2-hydro xy-3-sulfopropyl)[(perfluoroalkyl)sulfonyl]amino]-N,N-dimethyl-,hydroxide, sodium salt (1:1:1) | --- | Na+ OH‒ CnF2n+1SO2N(CH2CH(OH)CH2SO3‒)CH2CH2CH2N+(CH3)2CH2CH2OH | n=6 | 81190-38-7 | Patent | --- | Fluorinated surfactant | Deposits copper from acid copper sulfate solution | Patented for copper electroplating | Glüge et al., 2020; Gaines, 2022
--- | 1-Propanesulfonic acid, 3-[[3-(dimethylamino)propyl][(1,1,2,2,3,3,4,4,5,5,6,6,6-tridecafluorohexyl) sulfonyl]amino]-2-hydroxy-,sodium salt (1:1) | --- | Na+ CnF2n+1SO2N(CH2CH(OH)CH2 SO3‒)CH2CH2CH2N(CH3)2 | n=6 | 73772-32-4 | Patent | --- | Fluorinated surfactant | Regulates foam and improves stability | Patented for copper electroplating | Glüge et al., 2020
--- | 1-Propanaminium, 3-[(carboxymethyl)[(perfluoro alkyl)sulfonyl]amino]-N,N,N-trimethyl-, hydroxide, sodium salt (1:1:1) | --- | OH‒ Na+ CnF2n+1SO2N(CH2COO‒)CH2CH2CH2N+(CH3)3 | n=6 | 81190-39-8 | Patent | --- | Fluorinated surfactant | Regulates foam and improves stability | Patented for copper electroplating | Glüge et al., 2020
--- | 1-Propanaminium, N-(2-carboxyethyl)-3-[(2-carboxyethyl)[(perfluoroalkyl)sulfonyl]amino]-N,N-dimethyl-, inner salt,sodium salt (1:1) | --- | Na+ CnF2n+1SO2N(CH2CH2COO‒)CH2CH2CH2N+(CH3)2CH2CH2COO‒ | n=6 | 81190-42-3 | Patent | --- | Fluorinated surfactant | Regulates foam and improves stability | Patented for copper electroplating | Glüge et al., 2020
Perfluorosulfonic acids (PFSAs) | Perfluorooctane sulfonic acid | PFOS | C8HF17O3S | --- | 1763-23-1 | Historical |  | Fluorinated surfactant | Regulates foam and improves stability | This chemical is commonly used in its salt form; used for copper, nickel, and tin electroplating | Cheremisinoff, 2017
Fluoropolymers | Polytetrafluoroethylene | PTFE | (C2-F4)x- | --- | 9002-84-0 | Current | Niflor; Polytef; Teflon | Coating additive | Friction reduction; self-lubrication | Used for electroless nickel plating | Ebdon, 1985; Atotech, 2022; NLM, 2022a
--- | Propanaminium, 3-[[(1,1,2,2,3,3,4,4,5, 5,6,6,7,7,8,8,9,9,9-heptadecafluoro octyl)sulfonyl]amino]-N,N,N-trimethyl-, chloride (1:1) | --- | --- | --- | 38006-74-5 | Patent | --- | Fluorinated surfactant | Promotes formation of hydrophobic coating on metal | Patented for electroless copper plating | Glüge et al., 2020
--- | Poly(oxy-1,2-ethanediyl), alpha-hydro-omega-hydroxy-, ether with alpha-fluoro-omega-(2-hydroxyethyl)poly(difluoromethylene) (1:1) | --- | (C2H4O)x(CF2)yC2H5FO | --- | 65545-80-4 | Historical | Zonyl FSN (DuPont) | Fluorinated surfactant | Aids in copper deposition during copper electroplating | This product has been phased out due to regulations on PFOS and PFOA, providing some indication as to its chemistry. | Pewnim & Roy, 2015; Gaines, 2022; Sigma-Aldrich, 2022a; ChemPoint, 2022; EPA, 2022 (DTXSID6049727)
--- | --- | --- | --- | --- | --- | Current | Capstone (Chemours) | Fluorinated surfactant | --- | This product is said to be a replacement for the Zonyl surfactant line, although specific uses are not explicitly stated. | ChemPoint, 2022
--- | Poly(oxy-1,2-ethanediyl), α-(3,3,4,4,5,5,6,6,7,7,8,8,8-tridecafluorooctyl)-ω-hydroxy- | --- | --- | --- | --- | Unknown | Forafac F1110 | Fluorinated surfactant | Leveling agent for zinc electrodeposition | Type of PFAS unknown; it is not clear whether this agent is currently in use

## Table S3. Coating and treatment
PFAS category | Chemical name | Abbreviation | Structural formula | Chemical specification | CAS number | Use type | Product/trade names | Product type | Product function | Notes | Citations
--- | --- | --- | --- | --- | --- | --- | --- | Fluorinated surfactant | Improve the efficient life of alkali aluminum etching baths | No detailed compound or trade names available | Kissa, 2001; Glüge et al., 2020
--- | --- | --- | --- | --- | --- | --- | --- | Phosphating solution | Dissolve the oxide layer of aluminum during conversion coating | No detailed compound or trade names available | Kissa, 2001; GWP, 2019; Glüge et al., 2020; Gaines, 2022
--- | --- | --- | --- | --- | --- | --- | Atsurf F-21 | Fluorinated surfactant | Inhibit corrosion of steel | No detailed compound names available | Kissa, 2001
--- | --- | --- | --- | --- | --- | --- | Monflor 91 | Anti-blocking agent | Prevent sticking of sheets during aluminum foil manufacture | Chemical information unavailable | Kissa, 2001
Fluoropolymers | Fluoroethylene vinyl ether | FEVE | --- | polymer | --- | Current | Lumiflon | Coating additive | Coat aluminum building surfaces | Chemical formula and CAS number unavailable | OECD, 2022; AGC Chemicals Company, 2022
Siloxanes and Silicones | di-Me, Me 3-(1,1,2,2-tetra fluoro ethoxy)propyl, Me 3,3,4,4,5,5,6,6,7,7,8,8,8-tridecafluorooctyl | --- | --- | --- | 104780-70-3 | Historical | --- | Coating additive | Promote the flow of metal coatings; prevent cracks during drying |  | Glüge et al., 2020
Polysiloxanes | di-Me, Me 3,3,4,4,5,5,6,6,7,7,8,8,8-trideca fluorooctyl | --- | --- | --- | 115340-95-9 | Current | --- | Coating additive | Promote the flow of metal coatings; prevent cracks during drying |  | Glüge et al., 2020
--- | pentane, 1,1,1,2,2,3,4,5,5,5-decafluoro- | --- | --- | --- | 138495-42-8 | --- | --- | Solvent displacement drying substance | Remove water prior to plating, coating, and other surface treatment of metals | --- | EPA, 2016; Glüge et al., 2020
--- | Pentane, 1,1,1,2,2,3,4,5,5,5-decafluoro- | --- | C2F5(CFH)2CF3 | --- | 138495-42-8 | Historical | --- | Fluorinated surfactant | Solvent for cleaning and degreasing in molten-salt bath pickling |  | Kissa, 2001; Glüge et al, 2020
Siloxanes and Silicones | (3,3,4,4,5,5,6,6,7,7,8,8, 9,9,10, 10,10-heptadecafluorodecyl)oxy Me, hydroxy Me, Me octyl, ethers with polyethylene glycol mono-Me ether | --- | --- | --- | 143372-54-7 | Historical | --- | Coating additive | Promote the flow of metal coatings; prevent cracks during drying |  | Glüge et al., 2020
--- |  | --- | c-C5H3F7 | --- | 15290-77-4 | Historical | --- | Fluorinated surfactant | Solvent for cleaning and degreasing in molten-salt bath pickling |  | Glüge et al, 2020
--- | Potassium perfluoroalkyl carboxylates | PFCA | K+ CnF2n+1COO‒ | n=7 | 2395-00-8 | Patent | --- | Fluorinated surfactant | Promote the flow of metal coatings; prevent cracks during drying |  | Glüge et al., 2020
Fluoropolymers | Polyvinylidene fluoride | PVDF | -(CH2CF2)x- | polymer | 24937-79-9 | Current | Solef by Solvay; Fluoplast; Kynar; Koflux | Coating additive | Internal and external protection of pipelines; provide durability and weather resistance for architecture |  | Glüge et al., 2020; OECD, 2022
Fluoropolymers | Ethylene tetrafluoroethylene copolymer | ETFE | -(CH2CH2)x-(CF2CF2)y- | polymer | 25038-71-5 | Patent | --- | Coating additive | Inhibit corrosion of steel |  | Glüge et al., 2020
Fluoropolymers | Fluorinated ethylene propylene | FEP | -(CF2CF2)x-[CF2CF(CF3)]y- | polymer | 25067-11-2 | Patent | --- | Coating additive | Inhibit corrosion of steel |  | Glüge et al., 2020
Fluoropolymers | Chlorotrifluoroethylene-ethylene copolymer | ECTFE | -(CF2CFCl)x-(CH2CH2)y- | polymer | 25101-45-5 | Current; Patent | Halar | Coating additive | Provide thermal and corrosion protection for vessels, reactors, and chemical storage tanks; coat aluminum building surfaces |  | Glüge et al., 2020; OECD, 2022
Fluoropolymers | Hexafluoropropylene polymer | HFP | -[CF2CF(CF3)] x- | polymer | 25120-07-4 | Patent | --- | Coating additive | Promote the flow of metal coatings; prevent cracks during drying |  | Glüge et al., 2020
Fluoropolymers | Hexafluoropropylene-tetrafluoroethylene-vinylidene fluoride copolymer | THV | -(CF2CF2)x-[CF2CF(CF3)]y-(CF2CH2)m- | polymer | 25190-89-0 | Patent | --- | Coating additive | Inhibit corrosion of steel |  | Glüge et al., 2020
Fluoropolymers | Perfluoralkoxy polymer | PFA | -(CF2CF2)x-[CF2CF(OC3F7)]y- | polymer | 26655-00-5 | Patent | --- | Coating additive | Inhibit corrosion of steel |  | Glüge et al., 2020
--- | 1-Alkanesulfonamide, N-butyl-perfluoro- | --- | CnF2n+1SO2NHC4H9 | n=8 | 31506-34-0 | Patent | --- | Fluorinated surfactant | Promote the flow of metal coatings; prevent cracks during drying |  | Glüge et al., 2020
Fluoropolymers | Ethylene-tetrafluoroethylene-hexafluoro propylene copolymer | --- | -(CF2CF2)x-[CF2CF(CF3)]y-(CH2CH2)m- | polymer | 35560-16-8 | Patent | --- | Coating additive | Inhibit corrosion of steel |  | Glüge et al., 2020
Perfluoroalkyl acids (PFAAs) | Potassium perfluoroalkane sulfonates | PFSA | K+ CnF2n+1SO3‒ | n=6, n=8 | 3871-99-6; 2795-39-3 | Patent | --- | Fluorinated surfactant | Promote the flow of metal coatings; prevent cracks during drying |  | Glüge et al., 2020
--- | Ethane, 1,1,2,2-tetrafluoro-1-(2,2,2-trifluoro ethoxy)- | --- | CF2HCF2OCH2CF3 | --- | 406-78-0 | Historical | --- | Fluorinated surfactant | Solvent for cleaning and degreasing in molten-salt bath pickling |  | Glüge et al, 2020
--- | N-Ethyl perfluoroalkane sulfonamides | EtFASA | CnF2n+1SO2NHC2H5 | n=8 | 4151-50-2 | Patent | --- | Fluorinated surfactant | Promote the flow of metal coatings; prevent cracks during drying |  | Glüge et al., 2020
--- | Perfluoroalkyl sulfonamides | FASA | CnF2n+1SO2NH2 | n=6, n=8 | 41997-13-1; 754-91-6 | Patent | --- | Fluorinated surfactant | Promote the flow of metal coatings; prevent cracks during drying |  | Glüge et al., 2020
Perfluoroalkyl acids (PFAAs) | Tetraethylammonium perfluoroalkane sulfonates | PFSA | N(C2H5)4+ CnF2n+1SO3‒ | n=8 | 56773-42-3 | Historical | --- | Fluorinated surfactant | Promote the flow of metal coatings; prevent cracks during drying |  | Glüge et al., 2020
--- | (n:2) Fluorotelomer phosphat monoester | monoPAP | CnF2n+1CH2CH2OP(=O)(OH)2 | n=8 | 57678-03-2 | Patent | --- | Fluorinated surfactant | Promote the flow of metal coatings; prevent cracks during drying |  | Glüge et al., 2020
--- | Lithium 3-[2-(perfluoroalkyl)ethylthio]propionate | --- | --- | --- | 65530-69-0 | Historical | Zonyl FSA | Fluorinated surfactant | Provide water and solvent repellency | --- | Kissa, 2001; Sigma-Aldrich, 2022 (CAS No. 65530-69-0)
--- | --- | --- | --- | --- | 67479-86-1 | Historical | Zonyl FSP | Fluorinated surfactant | Provide water and solvent repellency | --- | Kissa, 2001; Sigma-Aldrich, 2022 (CAS No. 67479-86-1)
Fluoropolymers | Hexafluoropropylene-perfluoropropyl vinyl ether-tetra fluoroethylene-vinylidene fluoride copolymer | --- | -(CF2CF2)x-[CF2CF(OC3F7)]y-[CF2CF(CF3)]m-(CF2CH2)w | polymer | 68182-34-3 | Patent | --- | Coating additive | Inhibit corrosion of steel |  | Glüge et al., 2020
Fluoropolymers | 2-Propenoic acid, 2-[butyl[(1,1,2,2,3,3,4,4,5,5,6,6,7,7,8,8,8-heptadecafluorooctyl)sulfonyl]amino] ethylester, telomer with 2-[butyl[(1,1,2,2,3,3,4,4,5,5,6,6,7,7,7-pentadecafluoroheptyl) sulfonyl]amino]ethyl 2-propenoate, 2-methyloxirane polymer with oxirane di-2-propenoate, 2-methyl oxirane polymer with oxirane mono-2-propenoate and 1-octanethiol | --- | -[(C17H16F17NO4S)x-(C16H16F15NO4S)y-(C3H6O-C2H4O)m-(C3H6O-C2H4O)w-2C3H4O2-C3H4O2]u-C8H18S- | polymer | 68298-62-4 | Historical | --- | Coating additive | Promote the flow of metal coatings; prevent cracks during drying |  | Glüge et al., 2020
--- | N-Methyl perfluoroalkane sulfonamidoethanols | MeFASE | CnF2n+1SO2N(CH3)CH2CH2OH | n=6, n=8 | 68555-75-9; 24448-09-7 | Historical; Patent | --- | Fluorinated surfactant | Promote the flow of metal coatings; prevent cracks during drying |  | Glüge et al., 2020
Fluoropolymers | Ethylene-hexafluoropropylene-perfluoropropyl vinyl ether-tetrafluoroethylene copolymer | --- | -(CF2CF2)x-[CF2CF(OC3F7)]y-[CF2CF(CF3)]m-(CH2CH2)w | polymer | 74499-71-1 | Patent | --- | Coating additive | Inhibit corrosion of steel |  | Glüge et al., 2020
--- | Benzoic acid, 4-[(perfluoroalkyl)oxy]-, potassium salt(1:1) | --- | K+ CnF2n+1OC6H4COO‒ | n=8 | 89932-68-3 | Patent | --- | Fluorinated surfactant | Promote the flow of metal coatings; prevent cracks during drying |  | Glüge et al., 2020
--- | Benzamide, 4-(perfluoroalkyl)-N-methyl- | --- | CnF2n+1C6H4C(O)NHCH3 | n=8 | 89932-69-4 | Patent | --- | Fluorinated surfactant | Promote the flow of metal coatings; prevent cracks during drying |  | Glüge et al., 2020
--- | 1-Alkanesulfonamide, N-hexyl-perfluoro- | --- | CnF2n+1SO2NHC6H13 | n=8 | 89932-70-7 | Patent | --- | Fluorinated surfactant | Promote the flow of metal coatings; prevent cracks during drying |  | Glüge et al., 2020
--- | Alkanamide, perfluoro-N-(14-hydroxy-3,6,9,12-tetraoxatetradec-1-yl)- | --- | CnF2n+1C(O)NHCH2CH2(OCH2CH2)4OH | n=7 | 89932-71-8 | Patent | --- | Fluorinated surfactant | Promote the flow of metal coatings; prevent cracks during drying |  | Glüge et al., 2020
--- | Benzenemethanaminium, N-[3-[(perfluoro-1-oxoalkyl)propylamino]propyl]-N,N-dimethyl-, chloride (1:1) | --- | Cl‒ CnF2n+1C(O)N(C3H7)CH2CH2CH2N+(CH3)2CH2C6H5 | n=8 | 89932-72-9 | Patent | --- | Fluorinated surfactant | Promote the flow of metal coatings; prevent cracks during drying |  | Glüge et al., 2020
--- | Piperazinium, 1-(2-hydroxyethyl)-1-methyl-4-(perfluoro-1-oxoalkyl)-, chloride (1:1) | --- | Cl‒ CnF2n+1C(O)NC4H8N+(CH3)CH2CH2OH | n=6, n=8 | 89932-73-0 | Patent | --- | Fluorinated surfactant | Promote the flow of metal coatings; prevent cracks during drying |  | Glüge et al., 2020
--- | Alkanamide, perfluoro-N-methyl- | --- | CnF2n+1C(O)NHCH3 | n=6, n=8 | 89932-74-1 | Patent | --- | Fluorinated surfactant | Promote the flow of metal coatings; prevent cracks during drying |  | Glüge et al., 2020
--- | 1-Propanaminium, N-(carboxymethyl)-3-[[[4-[(perfluoroalkyl)oxy]phenyl]sulfonyl]amino]-N,N-dimethyl-,inner salt |  | CnF2n+1OC6H4SO2NHCH2CH2CH2N+(CH3)2CH2COO‒ | n=8 | 89932-75-2 | Patent | --- | Fluorinated surfactant | Promote the flow of metal coatings; prevent cracks during drying |  | Glüge et al., 2020
--- | Benzenesulfonamide, 4-[(perfluoroalkyl)oxy]- | --- | CnF2n+1OC6H4SO2NH2 | n=8 | 89932-76-3 | Patent | --- | Fluorinated surfactant | Promote the flow of metal coatings; prevent cracks during drying |  | Glüge et al., 2020
--- | Carbamic acid, (4-methyl-1,3-phenylene)bis-, bis[2-[[(perfluroroalkyl)sulfonyl]amino]ethyl] ester | --- | C6H3(CH3)[NHC(O)OCH2CH2NHSO2CnF2n+1]2 | n=8 | 89946-29-2 | Patent | --- | Fluorinated surfactant | Promote the flow of metal coatings; prevent cracks during drying |  | Glüge et al., 2020
Fluoropolymers | Polychlorotrifluoroethylene | PCTFE | -(CF2CFCl)x- | polymer | 9002-83-9 | Patent | --- | Coating additive | Promote the flow of metal coatings; prevent cracks during drying |  | Glüge et al., 2020
Fluoropolymers | Polytetrafluoroethylene | PTFE | -(CF2CF2)x- | polymer | 9002-84-0 | Current | Teflon | Coating additive | Promote the flow of metal coatings; prevent cracks during drying |  | Glüge et al., 2020; Chemours, 2022

## Explanations
Use types
Current | Current PFAS use documented in literature sources
Historical | PFAS use has been documented; information about current use status may not be available
Patent | PFAS use has been patented; information about current or historical use status may not be available

## References
References
AECOM. (2021, April). Evaluation of PFAS in Influent, Effluent, and Residuals of Wastewater Treatment Plants (WWTPs) in Michigan. Michigan Department of Environment, Great Lakes, and Energy, Water Resources Division. https://www.michigan.gov/pfasresponse/-/media/Project/Websites/egle/Documents/Programs/WRD/IPP/pfas-initiatives-statewide-full-report.pdf
AGC Chemicals Company. (n.d.). Lumiflon. Fluoroproducts Business. Retrieved October 7, 2022 from https://www.agc-chemicals.com/jp/en/fluorine/products/detail/index.html?pCode=JP-EN-F002
Atotech. Electroless Nickel Coatings. MKS ¦ Atotech. Retrieved August 31, 2022, from https://www.atotech.com/products/general-metal-finishing/wear-resistance/electroless-nickel-coatings/
Atotech. (2018, October 9). Safety Data Sheet, Fumetrol 21 LF2. Available upon request.
Atotech. (2020, April 23). Safety Data Sheet, Fumetrol 21. Available upon request.
Cachet, C., & Wiart, R. (1999). Influence of a perfluorinated surfactant on the mechanism of zinc deposition in acidic electrolytes. Electrochimica Acta, 44(26), 4743–4751. https://doi.org/10.1016/s0013-4686(99)00223-6
Chemical Abstracts Service. (2019). SciFinder. Retrieved 2019 from https://scifinder-n.cas.org/.
Chemours. (n.d.). The History of Teflon Fluoropolymers. Teflon Brand, Chemours News and Events. Retrieved October 7, 2022 from https://www.teflon.com/en/news-events/history
ChemPoint. Have You Used Zonyl® Fluorosurfactants And Repellents In The Past? Fluorosurfactant & Repellent Transition Guide. Retrieved August 31, 2022, from https://www.chempoint.com/insights/chemours-zonyl-to-capstone https://www.chempoint.com/insights/chemours-zonyl-to-capstone
Cheremisinoff, N. P. (2017). Perfluorinated Chemicals (PFCs): Contaminants of Concern. Wiley.
Ebdon, P. R. (1985). ‘Niflor’ — A new generation approach to self-lubricating surfaces. Materials & Design, 6(1), 33–36. https://doi.org/10.1016/0261-3069(85)90088-3
Environmental Protection Agency. (2016). Chemical Data Reporting under the Toxic Substances Control Act. https://www.epa.gov/chemical-data-reporting/2016-chemical-data-reporting-results.
Environmental Protection Agency. (2022). CompTox Chemicals Dashboard. Retrieved September 6, 2022 from https://comptox.epa.gov/dashboard/
Gaines, L. G. T. (2022). Historical and current usage of per‐ and Polyfluoroalkyl Substances (PFAS): A literature review. American Journal of Industrial Medicine, 1–26. https://doi.org/10.1002/ajim.23362
Glüge, J., Scheringer, M., Cousins, I., DeWitt, J. C., Goldenman, G., Herzke, D., Lohmann, R., Ng, C., Trier, X., & Wang, Z. (2020). An overview of the uses of per- and polyfluoroalkyl substances (PFAS). Environmental Science: Process and Impacts, 20(12), 2345–2373. https://doi.org/10.31224/osf.io/2eqac
G.W.P. AG Manufacturing Services. Phosphating. Retrieved September 6, 2022 from https://www.gwp-ag.com/services/series-production/surface-treatments/phosphating/616.Phosphating.html
He, Y., Lv, D., Li, C., Liu, X., Liu, W., & Han, W. (2022). Human exposure to F-53B in China and the evaluation of its potential toxicity: An overview. Environment International, 161(107108). https://doi.org/10.1016/j.envint.2022.107108
HRP Associates. (n.d.). PFAS in the Metal Plating Industry: Fact Sheet. Retrieved September 2, 2022 from https://hrpassociates.com/uploads/files/Metal_Plating_Fact_Sheet.pdf?v=1623863694814
Interstate Technology Regulatory Council. (2020, April). Naming Conventions and Physical and Chemical Properties of Per- and Polyfluoroalkyl Substances (PFAS). https://pfas-1.itrcweb.org/fact_sheets_page/PFAS_Fact_Sheet_Naming_Conventions_April2020.pdf
Kissa, E. (2001). Fluorinated surfactants and repellents (Vol. 97, Ser. Surfactant Science). Marcel Dekker.
Knepper, T. P., & Lange, F. T. (2012). Polyfluorinated chemicals and transformation products (Vol. 17, Ser. The Handbook of Environmental Chemistry). Springer Berlin.
Lassen, C., Brinch, A., & Jensen, A.A. (2017, May). Investigation of sources to PFBS in the environment. (M-759¦2017). Norwegian Environment Agency. https://www.miljodirektoratet.no/globalassets/publikasjoner/M759/M759.pdf
Michigan Department of Environment, Great Lakes, and Energy. (2020, June). Targeted and Nontargeted Analysis of PFAS in Fume Suppressant Products at Chrome Plating Facilities. https://www.michigan.gov/-/media/Project/Websites/egle/Documents/Programs/WRD/IPP/pfas-chrome-plating.pdf?rev=6a8e877adb0e44b6a8c6427b2e4bef66
National Center for Biotechnology Information (2022). PubChem Compound Summary for CID 92531, Tetraethylammonium heptadecafluorooctanesulphonate. Retrieved August 17, 2022 from https://pubchem.ncbi.nlm.nih.gov/compound/Tetraethylammonium-heptadecafluorooctanesulphonate.
National Library of Medicine. (2022a). ChemIDplus. Retrieved September 6, 2022 from https://chem.nlm.nih.gov/chemidplus/rn/9002-84-0
National Library of Medicine. (2022b). PubChem. Retrieved September 6, 2022 from https://pubchem.ncbi.nlm.nih.gov/compound/Potassium-perfluorooctanesulfonate
National Library of Medicine. (2022c). PubChem. Retrieved October 7, 2022 from https://pubchem.ncbi.nlm.nih.gov/compound/23673606
OECD (2022). Per- and Polyfluoroalkyl Substances and Alternatives in Coatings, Paints and Varnishes (CPVs), Report on the Commercial Availability and Current Uses. OECD Series on Risk Management, No. 70. Environment, Health and Safety, Environment Directorate, OECD. https://www.oecd.org/chemicalsafety/portal-perfluorinated-chemicals/per-and-polyfluoroalkyl-substances-alternatives-in-coatings-paints-varnishes.pdf
Paulson, K., Matzdorf, C., & Scwartz, S. (2004, March). Final report for the use of wetting agents/fume suppressants for minimizing the atmospheric emissions from hard chromium electroplating baths. Naval Facilities Engineering Command, Engineering Service Center. https://apps.dtic.mil/dtic/tr/fulltext/u2/a423561.pdf
Pewnim, N., & Roy, S. (2015). Effect of fluorosurfactant additive during Cu-Sn codeposition from Methanesulfonic acid. Journal of The Electrochemical Society, 162(8), 360–363. https://doi.org/10.1149/2.0551508jes
Sigma-Aldrich. (2022a). Zonyl FSN fluorosurfactant. Retrived September 6, 2022 from https://www.sigmaaldrich.com/US/en/product/aldrich/421413
Sigma-Aldrich. (2022b). Zonyl FSA fluorosurfactant. Retrived September 6, 2022 from https://www.sigmaaldrich.com/US/en/product/aldrich/421375
Sigma-Aldrich. (2022c). Zonyl FSA fluorosurfactant. Retrived September 6, 2022 from https://www.sigmaaldrich.com/US/en/product/aldrich/421375
United Nations Environment Programme. (2016). Consolidated Guidance on Alternatives to Perfluorooctane Sulfonic Acid and Its Related Chemicals. (UNEP/POPS/POPRC.12/INF/15/Rev.1). http://chm.pops.int/Implementation/PFOS/Guidance/tabid/5225/Default.aspx